## Sheet1
通道 | 循环 | 步次 | 原始步次 | 状态 | 起始电压(V) | 结束电压(V) | 起始电流(A) | 结束电流(A) | 容量(Ah) | 持续时间(h:min:s.ms) | 相对时间(h:min:s.ms) | 绝对时间 | 净放电容量(Ah) | 充电容量(Ah) | 放电容量(Ah) | 净放电能量(Wh) | 充电能量(Wh) | 放电能量(Wh)
4 | 1 | 1 | 1 | 搁置 | 3.5484 | 3.5478 | 0 | 0 | 0 | 2:00:00.000 | 2:00:00.000 | 2018-06-13 10:48 | 0 | 0 | 0 | 0 | 0 | 0
4 | 1 | 2 | 2 | 恒流放电 | 3.5066 | 2.7982 | -50.9796 | -51.0044 | 14.00535 | 0:16:29.000 | 0:16:29.000 | 2018-06-13 15:43 | 14.00535 | 0 | 14.00535 | 46.1518 | 0 | 46.1518
4 | 1 | 3 | 3 | 搁置 | 2.8552 | 2.9752 | 0 | 0 | 0 | 0:10:00.000 | 0:10:00.000 | 2018-06-13 15:59 | 0 | 0 | 0 | 0 | 0 | 0
4 | 2 | 4 | 4 | 恒流恒压充电 | 3.0282 | 4.1489 | 51.0168 | 2.5421 | 53.74179 | 1:20:34.000 | 1:20:34.000 | 2018-06-13 16:09 | -53.74179 | 53.74179 | 0 | -204.1322 | 204.1322 | 0
4 | 2 | 5 | 5 | 搁置 | 4.1474 | 4.139 | 0 | 0 | 0 | 0:10:00.000 | 0:10:00.000 | 2018-06-13 17:30 | 0 | 0 | 0 | 0 | 0 | 0
4 | 2 | 6 | 2 | 恒流放电 | 4.1021 | 2.7973 | -50.9796 | -51.0044 | 53.61421 | 1:03:06.000 | 1:03:06.000 | 2018-06-13 17:40 | 53.61421 | 0 | 53.61421 | 194.4806 | 0 | 194.4806
4 | 2 | 7 | 3 | 搁置 | 2.854 | 2.9634 | 0 | 0 | 0 | 0:10:00.000 | 0:10:00.000 | 2018-06-13 18:43 | 0 | 0 | 0 | 0 | 0 | 0
4 | 3 | 8 | 4 | 恒流恒压充电 | 3.0121 | 4.1489 | 51.0044 | 2.5421 | 53.70759 | 1:19:58.000 | 1:19:58.000 | 2018-06-13 18:53 | -53.70759 | 53.70759 | 0 | -203.7784 | 203.7784 | 0
4 | 3 | 9 | 5 | 搁置 | 4.1474 | 4.1393 | 0 | 0 | 0 | 0:10:00.000 | 0:10:00.000 | 2018-06-13 20:13 | 0 | 0 | 0 | 0 | 0 | 0
4 | 3 | 10 | 2 | 恒流放电 | 4.1031 | 2.7966 | -50.9796 | -50.992 | 53.57239 | 1:03:03.000 | 1:03:03.000 | 2018-06-13 20:23 | 53.57239 | 0 | 53.57239 | 194.3978 | 0 | 194.3978
4 | 3 | 11 | 3 | 搁置 | 2.8524 | 2.9597 | 0 | 0 | 0 | 0:10:00.000 | 0:10:00.000 | 2018-06-13 21:26 | 0 | 0 | 0 | 0 | 0 | 0
4 | 4 | 12 | 4 | 恒流恒压充电 | 3.0121 | 4.1486 | 51.0044 | 2.5421 | 53.64896 | 1:19:51.000 | 1:19:51.000 | 2018-06-13 21:36 | -53.64896 | 53.64896 | 0 | -203.4839 | 203.4839 | 0
4 | 4 | 13 | 5 | 搁置 | 4.1471 | 4.14 | 0 | 0 | 0 | 0:10:00.000 | 0:10:00.000 | 2018-06-13 22:56 | 0 | 0 | 0 | 0 | 0 | 0
4 | 4 | 14 | 2 | 恒流放电 | 4.1034 | 2.7969 | -50.9796 | -50.992 | 53.54547 | 1:03:01.000 | 1:03:01.000 | 2018-06-13 23:06 | 53.54547 | 0 | 53.54547 | 194.3497 | 0 | 194.3497
4 | 4 | 15 | 3 | 搁置 | 2.8506 | 2.9569 | 0 | 0 | 0 | 0:10:00.000 | 0:10:00.000 | 2018-06-14 00:09 | 0 | 0 | 0 | 0 | 0 | 0
4 | 5 | 16 | 4 | 恒流恒压充电 | 3.0075 | 4.1486 | 51.0044 | 2.5297 | 53.59944 | 1:19:44.000 | 1:19:44.000 | 2018-06-14 00:19 | -53.59944 | 53.59944 | 0 | -203.254861 | 203.254861 | 0
4 | 5 | 17 | 5 | 搁置 | 4.1471 | 4.1403 | 0 | 0 | 0 | 0:10:00.000 | 0:10:00.000 | 2018-06-14 01:38 | 0 | 0 | 0 | 0 | 0 | 0
4 | 5 | 18 | 2 | 恒流放电 | 4.1043 | 2.7945 | -50.9796 | -50.9796 | 53.53044 | 1:03:00.000 | 1:03:00.000 | 2018-06-14 01:48 | 53.53044 | 0 | 53.53044 | 194.3243 | 0 | 194.3243
4 | 5 | 19 | 3 | 搁置 | 2.8481 | 2.9535 | 0 | 0 | 0 | 0:10:00.000 | 0:10:00.000 | 2018-06-14 02:51 | 0 | 0 | 0 | 0 | 0 | 0
4 | 6 | 20 | 4 | 恒流恒压充电 | 3.0062 | 4.1486 | 51.0044 | 2.5421 | 53.54855 | 1:19:30.000 | 1:19:30.000 | 2018-06-14 03:01 | -53.54855 | 53.54855 | 0 | -203.0324 | 203.0324 | 0
4 | 6 | 21 | 5 | 搁置 | 4.1471 | 4.1403 | 0 | 0 | 0 | 0:10:00.000 | 0:10:00.000 | 2018-06-14 04:21 | 0 | 0 | 0 | 0 | 0 | 0
4 | 6 | 22 | 2 | 恒流放电 | 4.104 | 2.796 | -50.9672 | -50.9796 | 53.50173 | 1:02:58.000 | 1:02:58.000 | 2018-06-14 04:31 | 53.50173 | 0 | 53.50173 | 194.2462 | 0 | 194.2462
4 | 6 | 23 | 3 | 搁置 | 2.8549 | 2.9532 | 0 | 0 | 0 | 0:10:00.000 | 0:10:00.000 | 2018-06-14 05:34 | 0 | 0 | 0 | 0 | 0 | 0
4 | 7 | 24 | 4 | 恒流恒压充电 | 3.0019 | 4.1483 | 51.0044 | 2.5421 | 53.49319 | 1:19:11.000 | 1:19:11.000 | 2018-06-14 05:44 | -53.49319 | 53.49319 | 0 | -202.8025 | 202.8025 | 0
4 | 7 | 25 | 5 | 搁置 | 4.1468 | 4.1403 | 0 | 0 | 0 | 0:10:00.000 | 0:10:00.000 | 2018-06-14 07:03 | 0 | 0 | 0 | 0 | 0 | 0